## Sheet1
Temperature | Speed | Spray Flow | Plamsa Height | Plasma Gas Flow | Plasma DC | PCE
135 | 132 | 4837 | 1.1 | 34 | 85 | 6.432676
126 | 144 | 3122 | 1.1 | 26 | 27 | 8.153041
157 | 120 | 2104 | 1 | 17 | 33 | 8.686671
158 | 290 | 4279 | 0.8 | 24 | 56 | 14.68499
154 | 238 | 3662 | 0.8 | 21 | 63 | 14.32444
147 | 256 | 2367 | 0.9 | 19 | 97 | 11.46903
153 | 215 | 3417 | 1 | 24 | 76 | 12.79514
156 | 167 | 2396 | 1.1 | 33 | 73 | 9.146417
125 | 184 | 3351 | 1.1 | 18 | 91 | 10.11175
136 | 173 | 3739 | 0.9 | 19 | 80 | 9.184136
166 | 149 | 4400 | 0.8 | 17 | 72 | 11.09244
154 | 238 | 2597 | 1 | 21 | 43 | 11.78559
138 | 106 | 3261 | 0.9 | 23 | 80 | 10.45693
128 | 141 | 2890 | 1.2 | 34 | 83 | 6.445037
144 | 278 | 3019 | 0.9 | 33 | 91 | 10.75352
139 | 160 | 3563 | 0.9 | 33 | 74 | 5.146836
131 | 149 | 2172 | 1.1 | 27 | 48 | 4.453998
134 | 246 | 4478 | 0.9 | 33 | 71 | 5.488659
132 | 147 | 3970 | 1 | 25 | 79 | 7.275836
166 | 139 | 3603 | 0.9 | 30 | 86 | 2.772535
141 | 242 | 4131 | 1.2 | 22 | 50 | 15.61282
161 | 286 | 3481 | 1.2 | 24 | 78 | 9.707662
155 | 158 | 3721 | 1.1 | 25 | 67 | 11.79029
133 | 200 | 4806 | 1 | 27 | 50 | 8.71747
132 | 150 | 2323 | 1 | 15 | 45 | 6.885997
161 | 176 | 4362 | 0.9 | 18 | 95 | 13.20278
144 | 212 | 4247 | 0.8 | 30 | 38 | 10.52574
149 | 288 | 4035 | 1.2 | 20 | 40 | 15.64833
151 | 155 | 4465 | 0.9 | 32 | 64 | 9.808691
131 | 277 | 2871 | 0.8 | 33 | 82 | 5.37896
156 | 109 | 3636 | 0.9 | 30 | 36 | 8.86793
144 | 295 | 3592 | 1 | 32 | 96 | 11.92474
159 | 157 | 4810 | 1.1 | 30 | 55 | 11.14705
174 | 129 | 2023 | 0.9 | 27 | 50 | 1.396615
128 | 121 | 2016 | 0.9 | 32 | 79 | 5.637147
160 | 259 | 4395 | 1.1 | 31 | 95 | 7.813114
167 | 242 | 4714 | 0.9 | 24 | 80 | 10.78572
149 | 252 | 4999 | 0.9 | 17 | 79 | 16.01268
146 | 183 | 2972 | 1.1 | 33 | 87 | 10.48606
151 | 264 | 2772 | 0.9 | 25 | 48 | 8.597515
168 | 212 | 3937 | 1 | 25 | 32 | 7.315797
148 | 110 | 4019 | 0.8 | 25 | 25 | 12.00006
153 | 132 | 4580 | 0.8 | 19 | 58 | 11.91077
129 | 195 | 4070 | 1.1 | 28 | 57 | 9.004513
159 | 216 | 2717 | 1.1 | 33 | 33 | 9.883099
134 | 142 | 4101 | 0.9 | 23 | 49 | 9.181912
155 | 250 | 4119 | 0.8 | 21 | 88 | 14.85614
164 | 252 | 3706 | 0.9 | 33 | 57 | 5.877624
142 | 295 | 4160 | 1.1 | 26 | 44 | 14.44717
151 | 182 | 3811 | 1 | 27 | 43 | 12.77447
162 | 120 | 2630 | 0.8 | 27 | 29 | 3.277038
137 | 295 | 2993 | 1.2 | 29 | 76 | 6.88062
141 | 186 | 2160 | 1.2 | 32 | 73 | 9.914303
174 | 213 | 2316 | 1.1 | 31 | 25 | 1.297336
143 | 208 | 3276 | 1.2 | 25 | 31 | 10.9289
145 | 174 | 2007 | 1 | 22 | 99 | 10.71776
131 | 227 | 4700 | 0.9 | 29 | 90 | 10.1995
141 | 144 | 4250 | 0.9 | 19 | 73 | 12.398
139 | 299 | 3201 | 1 | 28 | 48 | 8.327635
165 | 149 | 4784 | 0.9 | 27 | 82 | 5.999179
167 | 197 | 3774 | 1 | 15 | 45 | 11.78669
146 | 125 | 2320 | 1.1 | 17 | 33 | 9.160503
125 | 126 | 2569 | 0.9 | 19 | 32 | 9.520886
165 | 286 | 2447 | 1.1 | 24 | 82 | 7.622839
159 | 188 | 4316 | 1 | 28 | 40 | 13.1133