## Sheet1
Temperature | Speed | Spray Flow | Plamsa Height | Plasma Gas Flow | Plasma DC | PCE
132 | 143 | 2562 | 1 | 24 | 33 | 7.540558
141 | 184 | 2589 | 0.8 | 29 | 87 | 8.241917
167 | 110 | 4796 | 0.8 | 27 | 65 | 5.99139
126 | 122 | 4704 | 0.9 | 30 | 37 | 6.306477
151 | 168 | 3199 | 1.2 | 25 | 59 | 9.882836
170 | 180 | 3575 | 0.9 | 27 | 57 | 6.601649
154 | 146 | 3011 | 0.9 | 33 | 77 | 8.556051
129 | 256 | 4699 | 0.9 | 25 | 35 | 10.21482
135 | 111 | 4721 | 0.9 | 25 | 70 | 9.989667
132 | 299 | 3249 | 1.1 | 32 | 63 | 5.921824
148 | 119 | 2486 | 0.8 | 32 | 55 | 7.692689
173 | 243 | 2252 | 1 | 29 | 80 | 1.64533
127 | 231 | 4751 | 1.1 | 18 | 45 | 10.25487
137 | 102 | 4345 | 1.2 | 31 | 49 | 8.023587
128 | 194 | 2162 | 0.8 | 21 | 98 | 8.407342
161 | 259 | 3036 | 1.1 | 23 | 25 | 9.2293
172 | 244 | 4206 | 0.9 | 17 | 52 | 12.65663
153 | 126 | 2995 | 0.9 | 25 | 87 | 6.828444
134 | 208 | 2921 | 0.9 | 29 | 50 | 5.990295
137 | 251 | 2210 | 1.2 | 31 | 81 | 5.615216
153 | 139 | 4608 | 0.9 | 16 | 47 | 11.91077
164 | 158 | 3036 | 1.2 | 23 | 60 | 8.950994
143 | 274 | 4887 | 0.9 | 34 | 26 | 11.94042
132 | 247 | 2722 | 0.9 | 26 | 51 | 6.70496
131 | 195 | 4195 | 0.9 | 29 | 49 | 10.04888
160 | 199 | 2059 | 1 | 27 | 63 | 2.110532
171 | 270 | 3898 | 1.1 | 20 | 85 | 9.694411
159 | 277 | 3981 | 1 | 32 | 55 | 10.71304
137 | 167 | 3764 | 1 | 18 | 48 | 9.56004
154 | 248 | 4806 | 1.1 | 20 | 72 | 14.701
134 | 174 | 3883 | 1.1 | 31 | 98 | 5.234476
162 | 242 | 2422 | 1 | 15 | 62 | 9.44047
135 | 228 | 4768 | 0.9 | 28 | 61 | 10.36053
139 | 273 | 4160 | 1.2 | 19 | 53 | 10.70733
167 | 180 | 3546 | 1 | 15 | 94 | 12.7656
144 | 193 | 3494 | 1 | 27 | 55 | 10.83075
157 | 104 | 4346 | 1.1 | 18 | 53 | 11.67076
156 | 143 | 2984 | 1 | 26 | 67 | 6.930567
143 | 220 | 3890 | 1.1 | 15 | 58 | 14.89998
159 | 133 | 3124 | 0.8 | 20 | 74 | 11.28601
139 | 187 | 4807 | 1 | 31 | 52 | 6.786333
168 | 184 | 3746 | 0.9 | 24 | 60 | 10.24014
170 | 291 | 2778 | 0.8 | 18 | 74 | 9.650691
174 | 254 | 2189 | 1.1 | 18 | 85 | 9.21145
143 | 293 | 4467 | 0.9 | 27 | 41 | 14.55723
130 | 248 | 2545 | 0.8 | 15 | 68 | 9.078063
142 | 204 | 3616 | 1 | 30 | 63 | 11.60287
134 | 296 | 4147 | 1 | 17 | 77 | 9.173814
131 | 197 | 2380 | 1.2 | 29 | 99 | 4.142356
126 | 131 | 2753 | 0.9 | 32 | 81 | 4.951719
163 | 248 | 3254 | 1.1 | 34 | 69 | 6.808889
132 | 240 | 2162 | 0.8 | 34 | 96 | 4.05745
173 | 146 | 3355 | 1.1 | 18 | 60 | 9.84232
140 | 257 | 3470 | 1 | 20 | 25 | 14.45333
141 | 284 | 4105 | 1.1 | 16 | 81 | 15.64473
147 | 288 | 2417 | 1.1 | 28 | 31 | 8.237746
128 | 274 | 2374 | 1.1 | 23 | 78 | 8.838486
125 | 228 | 3055 | 1.1 | 32 | 96 | 8.028158
146 | 254 | 4809 | 0.9 | 18 | 73 | 15.77947
144 | 104 | 4233 | 1.1 | 31 | 56 | 11.12196
166 | 107 | 4509 | 1.2 | 27 | 61 | 5.75758
139 | 120 | 4166 | 1.2 | 31 | 55 | 7.815028
159 | 291 | 3253 | 0.8 | 31 | 42 | 9.866263
141 | 250 | 3605 | 0.9 | 15 | 61 | 15.29272
158 | 203 | 4704 | 1.2 | 26 | 46 | 13.16233