## Sheet1
Temperature | Speed | Spray Flow | Plamsa Height | Plasma Gas Flow | Plasma DC | PCE
161 | 296 | 2023 | 1 | 23 | 43 | 7.869005
152 | 273 | 2565 | 0.9 | 25 | 53 | 8.420157
129 | 255 | 4162 | 1.2 | 17 | 37 | 10.13539
155 | 243 | 4791 | 0.9 | 34 | 49 | 10.6801
170 | 226 | 4042 | 0.9 | 21 | 32 | 10.24346
164 | 280 | 4670 | 0.8 | 31 | 29 | 8.325891
164 | 123 | 3245 | 1 | 23 | 67 | 7.592819
156 | 284 | 4234 | 1.1 | 20 | 57 | 14.5748
162 | 132 | 3594 | 1 | 33 | 34 | 7.478894
169 | 140 | 4132 | 1.1 | 30 | 97 | 3.82899
144 | 155 | 4553 | 0.9 | 17 | 73 | 14.58231
141 | 246 | 3403 | 0.9 | 25 | 85 | 11.26177
128 | 294 | 3681 | 1.1 | 26 | 43 | 11.71623
168 | 128 | 3454 | 1 | 30 | 56 | 3.44433
168 | 205 | 3151 | 1 | 23 | 64 | 8.905169
140 | 287 | 2885 | 0.9 | 15 | 89 | 12.92334
128 | 224 | 4436 | 0.9 | 29 | 87 | 9.020705
125 | 177 | 2812 | 1.1 | 16 | 99 | 9.077805
170 | 243 | 4440 | 1.1 | 22 | 94 | 10.00478
150 | 165 | 3315 | 0.8 | 20 | 92 | 12.90541
169 | 102 | 3327 | 1.1 | 27 | 64 | 3.509093
143 | 150 | 4401 | 1 | 33 | 67 | 11.94244
132 | 161 | 4902 | 1 | 28 | 78 | 7.308438
132 | 283 | 2367 | 0.8 | 28 | 61 | 5.978662
161 | 137 | 3628 | 0.9 | 31 | 42 | 6.185414
131 | 124 | 2185 | 0.8 | 19 | 41 | 9.299044
131 | 209 | 3506 | 0.9 | 26 | 39 | 10.39493
166 | 140 | 2578 | 0.8 | 26 | 81 | 1.715996
154 | 122 | 2236 | 0.9 | 15 | 34 | 8.714236
156 | 250 | 2637 | 1.2 | 16 | 87 | 11.7919
156 | 162 | 3366 | 1.2 | 33 | 51 | 10.61085
174 | 100 | 3068 | 0.9 | 22 | 27 | 7.588608
143 | 283 | 3483 | 1.2 | 15 | 64 | 14.25014
157 | 273 | 4793 | 1 | 21 | 81 | 14.94216
143 | 295 | 3162 | 0.9 | 22 | 57 | 14.3238
135 | 252 | 2986 | 1 | 20 | 80 | 9.177069
159 | 210 | 4451 | 0.8 | 23 | 60 | 14.75911
150 | 161 | 3176 | 0.9 | 21 | 94 | 12.90541
156 | 122 | 2733 | 1.1 | 26 | 84 | 6.884059
166 | 230 | 2433 | 1.1 | 21 | 56 | 6.737615
128 | 158 | 2104 | 0.9 | 34 | 39 | 5.0232
169 | 267 | 3699 | 1 | 22 | 27 | 10.38404
167 | 156 | 4995 | 0.9 | 15 | 38 | 11.43888
170 | 245 | 2477 | 1.2 | 16 | 95 | 9.093081
136 | 185 | 2480 | 1.1 | 17 | 51 | 7.601242
141 | 265 | 3082 | 1.1 | 23 | 95 | 14.38644
126 | 225 | 3781 | 1.1 | 29 | 31 | 11.51353
144 | 143 | 2817 | 1.1 | 19 | 94 | 10.02308
148 | 228 | 4405 | 1 | 31 | 86 | 12.50641
129 | 118 | 3511 | 1 | 34 | 94 | 8.377602
161 | 230 | 4165 | 1 | 26 | 67 | 8.111815
137 | 135 | 3155 | 1 | 32 | 37 | 6.691133
134 | 288 | 3385 | 1 | 19 | 65 | 8.595364
173 | 299 | 2767 | 1 | 26 | 75 | 3.172084
142 | 130 | 2935 | 1.2 | 22 | 65 | 10.1618
136 | 165 | 4230 | 0.9 | 20 | 97 | 9.121998
155 | 274 | 4814 | 0.9 | 26 | 88 | 13.87602
145 | 100 | 2857 | 1.1 | 28 | 39 | 7.487482
126 | 141 | 4435 | 1 | 21 | 47 | 8.291316
168 | 278 | 3706 | 0.9 | 29 | 85 | 7.461294
154 | 163 | 3325 | 1 | 24 | 32 | 13.02267
146 | 238 | 2737 | 0.9 | 22 | 42 | 12.69071
138 | 165 | 2096 | 1.1 | 25 | 48 | 5.336326
156 | 126 | 2313 | 1.1 | 17 | 59 | 8.62309
157 | 241 | 4900 | 1 | 32 | 71 | 11.43192