## Sheet1
Temperature | Speed | Spray Flow | Plamsa Height | Plasma Gas Flow | Plasma DC | PCE
130 | 150 | 4000 | 1.2 | 20 | 75 | 9.472489
130 | 150 | 4000 | 1.2 | 20 | 75 | 5.477675
155 | 275 | 3000 | 1 | 20 | 75 | 13.12508
175 | 150 | 3500 | 0.8 | 35 | 50 | 0.80121
170 | 250 | 3500 | 0.8 | 30 | 50 | 0.579226
135 | 275 | 2000 | 1.2 | 30 | 75 | 5.078002
175 | 200 | 4500 | 1 | 35 | 50 | 1.717986
165 | 100 | 5000 | 1.2 | 30 | 100 | 6.300779
165 | 100 | 5000 | 1.2 | 30 | 100 | 2.77572
150 | 250 | 3500 | 0.8 | 25 | 75 | 10.95838
150 | 250 | 3500 | 0.8 | 25 | 75 | 15.57944
150 | 275 | 2000 | 1 | 25 | 100 | 3.191668
130 | 200 | 4500 | 0.8 | 35 | 50 | 3.576832
130 | 200 | 4500 | 0.8 | 35 | 50 | 7.387874
165 | 300 | 3000 | 1.2 | 16 | 25 | 10.91188
165 | 300 | 3000 | 1.2 | 16 | 25 | 10.56423
170 | 125 | 5000 | 1 | 16 | 25 | 9.746415
170 | 125 | 5000 | 1 | 16 | 25 | 10.69622
170 | 125 | 5000 | 1 | 16 | 25 | 8.424768
170 | 125 | 5000 | 1 | 16 | 25 | 9.653067
170 | 125 | 5000 | 1 | 16 | 25 | 5.973846
170 | 125 | 5000 | 1 | 16 | 25 | 10.40767
140 | 125 | 5000 | 1.2 | 35 | 100 | 5.127281
140 | 125 | 5000 | 1.2 | 35 | 100 | 10.70921
165 | 175 | 4500 | 1.2 | 16 | 100 | 13.87901
165 | 175 | 4500 | 1.2 | 16 | 100 | 14.57898
165 | 175 | 4500 | 1.2 | 16 | 100 | 11.40342
165 | 175 | 4500 | 1.2 | 16 | 100 | 16.17743
125 | 150 | 4000 | 0.8 | 30 | 100 | 3.784722
125 | 150 | 4000 | 0.8 | 30 | 100 | 9.075994
145 | 250 | 4500 | 1 | 30 | 75 | 13.07203
135 | 250 | 2000 | 0.8 | 35 | 25 | 0.461219
140 | 150 | 4000 | 0.8 | 20 | 50 | 14.05678
140 | 150 | 4000 | 0.8 | 20 | 50 | 13.35646
140 | 150 | 4000 | 0.8 | 20 | 50 | 15.72523
140 | 150 | 4000 | 0.8 | 20 | 50 | 15.02405
125 | 100 | 3500 | 1.2 | 25 | 75 | 10.46725
125 | 100 | 3500 | 1.2 | 25 | 75 | 11.4029
125 | 100 | 3500 | 1.2 | 25 | 75 | 9.410596
125 | 100 | 3500 | 1.2 | 25 | 75 | 9.935296
175 | 300 | 2000 | 0.8 | 20 | 25 | 1.914072
165 | 225 | 3000 | 1.2 | 25 | 50 | 3.685267
160 | 175 | 2500 | 0.8 | 25 | 75 | 2.371323
135 | 225 | 2500 | 1 | 16 | 100 | 7.732117
135 | 225 | 2500 | 1 | 16 | 100 | 9.098301
130 | 100 | 4000 | 0.8 | 16 | 50 | 10.7341
130 | 100 | 4000 | 0.8 | 16 | 50 | 11.93076
130 | 100 | 4000 | 0.8 | 16 | 50 | 11.33262
130 | 100 | 4000 | 0.8 | 16 | 50 | 7.576381
160 | 300 | 5000 | 0.8 | 30 | 25 | 9.356416
160 | 300 | 5000 | 0.8 | 30 | 25 | 6.191352
160 | 300 | 5000 | 0.8 | 30 | 25 | 9.88249
135 | 175 | 4500 | 1.2 | 20 | 75 | 8.242833
135 | 175 | 4500 | 1.2 | 20 | 75 | 9.942975
135 | 175 | 4500 | 1.2 | 20 | 75 | 12.72599
135 | 175 | 4500 | 1.2 | 20 | 75 | 11.18439
150 | 200 | 3500 | 1 | 16 | 25 | 14.17713
150 | 200 | 3500 | 1 | 16 | 25 | 14.30497
125 | 225 | 2500 | 1.2 | 30 | 25 | 8.230942
170 | 300 | 2500 | 1 | 25 | 100 | 4.270196
160 | 100 | 4000 | 1 | 25 | 75 | 6.596066
160 | 100 | 4000 | 1 | 25 | 75 | 7.196364
155 | 275 | 2500 | 1.2 | 35 | 100 | 1.564446
140 | 225 | 3000 | 1 | 20 | 50 | 11.70609
140 | 225 | 3000 | 1 | 20 | 50 | 14.20441